## Sheet1
DARK
		Vd(V), Id=1mA		Vd(V), Id=2mA		Vd(V), Id=5mA		n, Id=1mA		n, Id=5mA		slope, id=1mA	slope, Id=5mA
35	&	0.295	&	3.47E-01	&	4.29E-01	&	2.95011806375443	&	4.02174214674215	\\	12.76	9.36		2.951043893	4.034674802
45	&	0.266	&	0.321	&	0.406	&	2.83954427006799	&	3.95	\\	12.84	9.13		2.837776895	3.950136245
55	&	0.237	&	0.293	&	0.38	&	2.72537939334675	&	3.89	\\	12.97	10.54		2.727482991	3.894687039
65	&	0.217	&	0.267	&	0.352	&	2.62853385930309	&	3	\\	13.05	9.63		2.608545661	3.813493656
75	&	0.187	&	0.24	&	0.33	&	2.48446433010191	&	3.79893576586849	\\	13.41	8.77		2.475235884	3.75822617

LIGHT		Isc(A)		Voc(V)		Vmp(V)		Imp(A)		fill factor		Vd(V), Id=1mA	Vd(V), Id=2mA	Vd(V), Id=5mA	y	x	m	y	x	m	c
35	&	0.00789738576	&	0.404646480872843	&	0.261	&	0.006	&	0.490041248461412	\\	0.388	0.371	0.3	0.00788889	0.0084	-0.0010114	0.001	0.3869	-0.0563492	0.02280150548
45	&	0.007903913184	&	0.3803212321687	&	0.24	&	0.0059	&	0.471053809742495	\\	0.363	0.344	0.273	0.00788889	0.0088	-0.00170718	0.00075	0.3674	-0.058044	0.0220753656
55	&	0.00790547616	&	0.3573	&	0.22	&	0.0057	&	0.443952480589019	\\	0.338	0.318	0.245	0.007875	0.0095238	-0.0032	0.00069	0.3435	-0.05	0.017865
65	&	0.007922141817199	&	0.331221705426357	&	0.2	&	0.0056	&	0.426831655667207	\\	0.313	0.292	0.22	0.0078833	0.00929577	-0.00417844	0.00061	0.3194	-0.0516	0.01709104
75	&	0.00793115288	&	0.300296106536546	&	0.18	&	0.0054	&	0.408112824416999	\\	0.287	0.267	0.194	0.00788651	0.008	-0.00558036	0.00058	0.2944	-0.09837	0.029540128

2.91E-01		-6.91392410e+00				3.44E-01		-6.23552442e+00				4.28E-01	-5.31437545e+00
2.99E-01		-6.80E+00				3.47036835e-01 -6.19990095e+00					4.29730868e-01 -5.29777925e+00
					3.50E-01		-6.16521548e+00				4.31E-01	-5.28142760e+00				isc	voc
					35	&	16.05	&	0.484933236508279	\\
		12.7678095131536					12.2625548322015					9.36423096457291		45	&	16.32	&	0.463333333333333	\\
					#VALUE!					55	&	16.52	&	0.434590835288936	\\
		2.62E-01		-6.93E+00				3.19E-01		-6.21E+00			4.05E-01	-5.29E+00	65	&	17.7	&	0.411552848682718	\\
		2.67E-01		-6.87E+00				3.22E-01		-6.18E+00			4.07E-01	-5.27E+00	75	&	18.62	&	0.383605633802817	\\
		2.71E-01		-6.82E+00				3.25E-01		-6.14E+00			4.08E-01	-5.26E+00
				12.847310289915					9.13396766192869
				-73.9918666247833					-35.4316240302821
		2.34E-01		248.093391604543				2.91E-01		-6.22E+00			3.37E-01	73.900079056554
		2.38E-01		1006.06698784265				2.94E-01		-6.19E+00			3.39E-01	192.38857780773
		2.42E-01		4534.19929498064				2.97E-01		-6.15E+00			3.41E-01	672.372157884011
				497277.040786975					137570.585238426
		2.14E-01		-2083397.11323318				2.63E-01		-6.23E+00			3.32E-01	-405448.128786188
		2.18E-01		74231423.9537383				2.66E-01		-6.20E+00			3.34E-01	47563993.9351733
		2.22E-01		337533693.507801				2.69E-01		-6.16E+00			3.36E-01	141815171.675218
				41696327841.019					36262121267.2271
		1.82E-01		-190533972702.98				2.39E-01		-6.21E+00			3.28E-01	-108289288841.364
		1.87E-01		4747243343695.55				2.42E-01		-6.17E+00			3.30E-01	13547414031149.8
		1.91E-01		25230097968392.5				2.45E-01		-6.14E+00			3.32E-01	40920878319062.9
				3034417090803509		0		#DIV/0!		11.8685231626		0	#DIV/0!	1.14050410603442E+016